## Sheet
检测结果
检测项目 |  | 检测结果
|  | 空气干燥基 (ad) | 干燥基 | (d) | 收到基 (ar)
| 全水分 M, | (%) | ---
| 水分 Mad (%) | 10.76
| 灰分 A | (%) -- |  |  | --
| 挥发分 V | (%)
| 固定碳 FC | (%) | .. | -.--
| 焦渣特征 CB | ----
发 | 弹筒发热量 Qb | (J/g)
| 高位发热量 Qer.y | (MJ/kg) | . | --..
| 低位发热量 Qnet.v | (MJ/kg) |  | -
| 全硫 St | (%) |  |  |  | ----- .....-
香 | 碳 c (%) |  | 58.29 | 65.32 |  | -
| 氢 H | (%) | 3.50 | 3.92 |  | ----
| 氮 N | (%) | 0.94 | 1.05
| 氧 0 (%) |  |  |  |  | .
| 试验气氛 |  | 弱还原性 |  |  | 氧化性
变形温度 DT (×10°℃
| 软化温度 ST (×10°℃ |  | -..
半球温度 HT (x10℃
| 流动温度 FT |  | (×10℃ |  |  | ..
哈氏可磨性指数 HGI
煤粉细度 | R9o | (%) | .
| R200 (%) |  | .